## Sheet1
Ue'
[10 empty] | 3.25 | 3.31 | 3.38 | 3.45 | 3.52 | 3.59 | 3.67
sqrt(Ua') | 6 | 7 | 8 | 9 | 10 | 11 | 12 | T |  | 9.04 | 9.23 | 9.4 | 9.6 | 9.78 | 9.98 | 10.21
log(Ue'1) | -2.488117 | -2.480172 | -2.471083 | -2.462181 | -2.453457 | -2.444906 | -2.435334 | 1726 |  | 23.66 | 24.11 | 24.59 | 24.98 | 25.4 | 25.97 | 26.46
log(Ue'2) | -2.043832 | -2.034798 | -2.026872 | -2.017729 | -2.009661 | -2.000869 | -1.990974 | 1775.8 |  | 50.41 | 51.28 | 52.19 | 53.11 | 53.98 | 54.98 | 56.11
log(Ue'3) | -1.625985 | -1.617803 | -1.609241 | -1.602408 | -1.595166 | -1.585528 | -1.57741 | 1827.4 |  | 108.78 | 110.72 | 112.61 | 114.67 | 116.48 | 118.53 | 120.65
log(Ue'4) | -1.297483 | -1.290052 | -1.282413 | -1.274824 | -1.267767 | -1.259795 | -1.25096 | 1882.6 |  | 218.8 | 222.8 | 226.5 | 230.3 | 233.9 | 238.2 | 242.4
log(Ue'5) | -0.9634509 | -0.9557739 | -0.948423 | -0.9405502 | -0.9337486 | -0.9261717 | -0.9184727 | 1930.6
log(Ue'6) | -0.6599527 | -0.6520848 | -0.6449318 | -0.6377061 | -0.6309698 | -0.6230582 | -0.6154674 | 1975
r | 0.9998412 | 0.9996773 | 0.9992562 | 0.9996017 | 0.9999102 | 0.999814
截距 | -2.541413 | -2.096132 | -1.674047 | -1.343777 | -1.00806 | -0.7037829
log10(Ue/T^2) | -9.015494 | -8.594921 | -8.197714 | -7.893293 | -7.579445 | -7.294917
T | 1726 | 1775.8 | 1827.4 | 1882.6 | 1930.6 | 1975
-1/T | -0.0005793743 | -0.0005631265 | -0.0005472256 | -0.0005311803 | -0.0005179737 | -0.0005063291
斜率/5039 | 4.592251
r | 0.9990819
对应温度
[9 empty] | 1726 | 1775.8 | 1827.4 | 1882.6 | 1930.6 | 1975 |  |  | 1726 | 3.25 | 3.31 | 3.38 | 3.45 | 3.52 | 3.59 | 3.67
[9 empty] | -0.0005793743 | -0.0005631265 | -0.0005472256 | -0.0005311803 | -0.0005179737 | -0.0005063291 |  |  | 1775.8 | 9.04 | 9.23 | 9.4 | 9.6 | 9.78 | 9.98 | 10.21
[9 empty] | -2.541413 | -2.096132 | -1.674047 | -1.343777 | -1.00806 | -0.7037829 |  |  | 1827.4 | 23.66 | 24.11 | 24.59 | 24.98 | 25.4 | 25.97 | 26.46
[9 empty] | 0.9998412 | 0.9996773 | 0.9992562 | 0.9996017 | 0.9999102 | 0.999814 |  |  | 1882.6 | 50.41 | 51.28 | 52.19 | 53.11 | 53.98 | 54.98 | 56.11
[17 empty] | 1930.6 | 108.78 | 110.72 | 112.61 | 114.67 | 116.48 | 118.53 | 120.65
[17 empty] | 1975 | 218.8 | 222.8 | 226.5 | 230.3 | 233.9 | 238.2 | 242.4